## Sheet1
Sorteria-100SOC-cell1 | Completed | No effect, instant local Joule heating, no internal discharge – 1 | 4960 | 100 |  | operation steps:
Sorteria-100SOC-cell2 | Completed | No effect, instant local Joule heating, no internal discharge – 1 | 4960 | 100 |  | 1 | read through all the files in current folder, put filename in column A
Sorteria-Control-100SOC-cell1 | Completed | Physical effect, rupture of pouch, smoke, gas release, fire – 7 | 5190 | 100 |  | 2 | identify which files to format, assign flag in column B
Sorteria-Control-100SOC-cell2 | Completed | Physical effect, rupture of pouch, smoke, gas release, fire – 7 | 5190 | 100 |  | 3 | create a new folder under current folder, save formatted file in there
LCO-LP-6400mAh-100SOC-cell1 | Completed | Physical effect, rupture of pouch, smoke, gas release, fire – 7 | 6400 | 100 |  | 4 | if fail to format file, assign a flag in column C
LCO-LP-6400mAh-100SOC-cell2 | Completed | Physical effect, rupture of pouch, smoke, gas release, fire – 7 | 6400 | 100 |  | 5 | check if plots are needed
LCO-LP-6400mAh-80SOC-Cell3 | Completed | Physical effect, rupture of pouch, smoke, gas release, fire – 7 | 6400 | 80 |  | 6 | check if thermal couple data are needed
LCO-LP6400mAh-80SOC-cell4 | Completed | Physical effect, rupture of pouch, smoke, gas release, fire – 7 | 6400 | 80 |  | 7 | check the unit of load
Soetria-80SOC-cell3 | Completed | Physical effect, rupture of pouch, smoke, gas release, fire – 7 | 4960 | 80 |  | 8 | check if stress and strain data needed
Sorteria-Control-60SOC-cell1 | Completed | Physical effect, rupture of pouch, smoke, gas release, fire – 7 | 5190 | 60
Soetria-Control-45SOC-cell1 | Completed | Physical effect (pouch swelling), rupture of pouch, gas release – 6 | 5190 | 45
Sorteria-control-40SOC-cell2 | Completed | Physical effect (pouch swelling), rupture of pouch, gas release – 6 | 5190 | 40
Sorteria-control-20SOC-cell1 | Completed | Physical effect (pouch swelling), extended joule heating, local reactions – 5 | 5190 | 20 | Plot added
Soteria-control-30SOC-cell2 | Completed | Physical effect (pouch swelling), extended joule heating, local reactions – 5 | 5190 | 30
Soteria-control-30SOC-cell1 | Completed | Physical effect (pouch swelling), extended joule heating, local reactions – 5 | 5190 | 30
Soteria-control-10SOC-cell1 | Completed | Moderate effect, extended joule heating, local reactions (limited spread) – 4 | 5190 | 10 |  | Ovserved Risk Score | Physical effect, rupture of pouch, smoke, gas release, fire – 7
Soteria-Control-0SOC-cell1 | Completed | Moderate effect, extended joule heating, local reactions (no spread) – 3 | 5190 | 0 |  |  | Physical effect (pouch swelling), rupture of pouch, gas release – 6
Soteria-SCC-90SOC-cell1 | Completed | No effect, instant local Joule heating, no internal discharge – 1 | 5180 | 90 |  |  | Physical effect (pouch swelling), extended joule heating, local reactions – 5
Soteria-SCC-80SOC-cell1 | Completed | No effect, instant local Joule heating, no internal discharge – 1 | 5180 | 80 |  |  | Moderate effect, extended joule heating, local reactions (limited spread) – 4
Soteria-SCC-60SOC-cell1 | Completed | No effect, instant local Joule heating, no internal discharge – 1 | 5180 | 60 |  |  | Moderate effect, extended joule heating, local reactions (no spread) – 3
Soteria-SCC-20SOC-5180mAh | Completed | No effect, instant local Joule heating, no internal discharge – 1 | 5180 | 20 |  |  | No effect, local heating, internal discharge – 2
OE-LCO-6470mAh-60SOC | Completed | Physical effect (pouch swelling), rupture of pouch, gas release – 6 | 6470 | 60 |  |  | No effect, instant local Joule heating, no internal discharge – 1
OE-LCO-6490mAh-60SOC | Completed | Moderate effect, extended joule heating, local reactions (limited spread) – 4 | 6490 | 60
OE-LCO-6270mAh-40SOC | Completed | Moderate effect, extended joule heating, local reactions (limited spread) – 4 | 6270 | 40
OE-LCO-6500mAh-20SOC | Completed | Moderate effect, extended joule heating, local reactions (no spread) – 3 | 6500 | 20
OE-LCO-6560mAh-0SOC | Completed | Moderate effect, extended joule heating, local reactions (no spread) – 3 | 6560 | 0
OE-LCO-6550mAh-20SOC | Completed | Moderate effect, extended joule heating, local reactions (no spread) – 3 | 6550 | 20
OE-LCO-6500mAh-40SOC | Completed | Moderate effect, extended joule heating, local reactions (limited spread) – 4 | 6500 | 40
OE-LCO-6340mAh-0SOC | Completed | No effect, instant local Joule heating, no internal discharge – 1 | 6340 | 0
OE-LCO-6400mAh-20SOC | Completed | Moderate effect, extended joule heating, local reactions (no spread) – 3 | 6400 | 20
Soteria-SCC-5070-70SOC | Completed | No effect, instant local Joule heating, no internal discharge – 1 | 5070 | 70
OE-LFP10Ah-0SOC-cell9 | Completed | No effect, local heating, internal discharge – 2 | 10000 | 0
OE-LFP10Ah-0SOC-cell10 | Completed | No effect, local heating, internal discharge – 2 | 10000 | 0
OE-LFP10Ah-40SOC-cell7 | Completed | No effect, local heating, internal discharge – 2 | 10000 | 40
OE-LFP10Ah-40SOC-cell8 | Completed | Moderate effect, extended joule heating, local reactions (no spread) – 3 | 10000 | 40
OE-LFP10Ah-70SOC-cell5 | Completed | No effect, local heating, internal discharge – 2 | 10000 | 70
OE-LFP10Ah-70SOC-cell6 | Completed | No effect, local heating, internal discharge – 2 | 10000 | 70
OE-LFP10Ah-80SOC-cell3 | Completed | Moderate effect, extended joule heating, local reactions (no spread) – 3 | 10000 | 80
OE-LFP10Ah-80SOC-cell4 | Completed | Moderate effect, extended joule heating, local reactions (no spread) – 3 | 10000 | 80
OE-10Ahr-NMC-70SOC-cell7 | Completed | Physical effect, rupture of pouch, smoke, gas release, fire – 7 | 10000 | 70
OE-10Ahr-NMC-80SOC-cell8 | Completed | Physical effect, rupture of pouch, smoke, gas release, fire – 7 | 10000 | 80
OE-10Ahr-NMC-80SOC-Cell9 | Completed | Physical effect, rupture of pouch, smoke, gas release, fire – 7 | 10000 | 80
OE-10Ahr-NMC-100SOC-cell10 | Completed | Physical effect, rupture of pouch, smoke, gas release, fire – 7 | 10000 | 100
OE-10Ahr-NMC-100SOC-cell11 | Completed | Physical effect, rupture of pouch, smoke, gas release, fire – 7 | 10000 | 100
OE-LFP10Ah-100SOC-cell1 | Completed | Moderate effect, extended joule heating, local reactions (no spread) – 3 | 10000 | 100
OE-LFP10Ah-100SOC-cell2 | Completed | No effect, local heating, internal discharge – 2 | 10000 | 100
OE-LFP10Ah-100SOC-cell12 | Completed | Moderate effect, extended joule heating, local reactions (no spread) – 3 | 10000 | 100
Soteria-Control-50SOC | Completed | Moderate effect, extended joule heating, local reactions (limited spread) – 4 | 4620 | 50
Soteria-SCC-4160mAh-100SOC-8mm | Completed | No effect, instant local Joule heating, no internal discharge – 1 | 4160 | 100
OE-10Ahr-NMC-70SOC-cell6 | Completed | Physical effect, rupture of pouch, smoke, gas release, fire – 7 | 10000 | 70
OE-10AHr-NMC-40SOC-Cell4 | Completed | Moderate effect, extended joule heating, local reactions (no spread) – 3 | 10000 | 40
OE-10Ahr-NMC-40SOC-cell1 | Completed | Moderate effect, extended joule heating, local reactions (limited spread) – 4 | 10000 | 40
OE-10Ahr-NMC-0SOC-cell1 | Completed | Moderate effect, extended joule heating, local reactions (limited spread) – 4 | 10000 | 0
OE-10Ahr-NMC-0SOC-cell2 | Completed | Moderate effect, extended joule heating, local reactions (no spread) – 3 | 10000 | 0
OE-LFP10Ah-80SOC-Cell15 | Completed | No effect, local heating, internal discharge – 2 | 10000 | 80
LFP10Ah-60SOC-Cell17 | Completed | Moderate effect, extended joule heating, local reactions (no spread) – 3 | 10000 | 60
Soteria-SCC-4720mAh-40SOC | Completed | No effect, instant local Joule heating, no internal discharge – 1 | 4720 | 40
Soteria-SCC-4700mAh-100SOC-12mm | Completed | No effect, instant local Joule heating, no internal discharge – 1 | 4700 | 100
OE-LFP-cell14-60SOC-10Ah | Completed | No effect, local heating, internal discharge – 2 | 10000 | 60
OE-LFP10Ah-80SOC-cell13 | Completed | Moderate effect, extended joule heating, local reactions (no spread) – 3 | 10000 | 80
OE-LFP10Ah-60SOC | Completed | No effect, local heating, internal discharge – 2 | 10000 | 60
500mAh1-20S0C | Completed | No effect, local heating, internal discharge – 2 | 500 | 20
500mAh1-40S0C | Completed | No effect, local heating, internal discharge – 2 | 500 | 40
500mAh1-60S0C | Completed | No effect, local heating, internal discharge – 2 | 500 | 60
500mAh1-80S0C | Completed | No effect, local heating, internal discharge – 2 | 500 | 80
500mAh1-100S0C | Completed | No effect, local heating, internal discharge – 2 | 500 | 100
500mAh2-20S0C | Completed | No effect, local heating, internal discharge – 2 | 500 | 20
500mAh2-40S0C | Completed | No effect, local heating, internal discharge – 2 | 500 | 40
500mAh2-60S0C | Completed | No effect, local heating, internal discharge – 2 | 500 | 60
500mAh2-80S0C | Completed | No effect, local heating, internal discharge – 2 | 500 | 80
500mAh2-100S0C | Completed | No effect, local heating, internal discharge – 2 | 500 | 100
500mAh3-20S0C | Completed | No effect, local heating, internal discharge – 2 | 500 | 20
500mAh3-40S0C | Completed | No effect, local heating, internal discharge – 2 | 500 | 40
500mAh3-60S0C | Completed | No effect, local heating, internal discharge – 2 | 500 | 60
500mAh3-80S0C | Completed | No effect, local heating, internal discharge – 2 | 500 | 80
500mAh3-100S0C | Completed | No effect, local heating, internal discharge – 2 | 500 | 100
2000mAh1-20S0C | Completed | No effect, local heating, internal discharge – 2 | 2000 | 20
2000mAh1-40S0C | Completed | No effect, local heating, internal discharge – 2 | 2000 | 40
2000mAh1-60S0C | Completed | Moderate effect, extended joule heating, local reactions (no spread) – 3 | 2000 | 60
2000mAh1-80S0C | Completed | Moderate effect, extended joule heating, local reactions (no spread) – 3 | 2000 | 80
2000mAh1-100S0C | Completed | Moderate effect, extended joule heating, local reactions (no spread) – 3 | 2000 | 100
2000mAh2-20S0C | Completed | No effect, local heating, internal discharge – 2 | 2000 | 20
2000mAh2-40S0C | Completed | No effect, local heating, internal discharge – 2 | 2000 | 40
2000mAh2-60S0C | Completed | Moderate effect, extended joule heating, local reactions (no spread) – 3 | 2000 | 60
2000mAh2-80S0C | Completed | Moderate effect, extended joule heating, local reactions (no spread) – 3 | 2000 | 80
2000mAh2-100S0C | Completed | Moderate effect, extended joule heating, local reactions (no spread) – 3 | 2000 | 100
OE-NMC10Ah-60SOC | Completed | Physical effect, rupture of pouch, smoke, gas release, fire – 7 | 10000 | 60
OE-NMC10Ah-50SOC | Completed | Physical effect, rupture of pouch, smoke, gas release, fire – 7 | 10000 | 50
1500mAh1-20S0C | Completed | No effect, local heating, internal discharge – 2 | 1500 | 20
1500mAh1-40S0C | Completed | No effect, local heating, internal discharge – 2 | 1500 | 40
1500mAh1-60S0C | Completed | No effect, local heating, internal discharge – 2 | 1500 | 60
1500mAh1-80S0C | Completed | No effect, local heating, internal discharge – 2 | 1500 | 80
1500mAh1-100S0C | Completed | No effect, local heating, internal discharge – 2 | 1500 | 100
1500mAh2-20S0C | Completed | No effect, local heating, internal discharge – 2 | 1500 | 20
1500mAh2-40S0C | Completed | No effect, local heating, internal discharge – 2 | 1500 | 40
1500mAh2-60S0C | Completed | No effect, local heating, internal discharge – 2 | 1500 | 60
1500mAh2-80S0C | Completed | No effect, local heating, internal discharge – 2 | 1500 | 80
1500mAh2-100S0C | Completed | No effect, local heating, internal discharge – 2 | 1500 | 100
1500mAh3-20S0C | Completed | No effect, local heating, internal discharge – 2 | 1500 | 20
1500mAh3-40S0C | Completed | No effect, local heating, internal discharge – 2 | 1500 | 40
1500mAh3-60S0C | Completed | No effect, local heating, internal discharge – 2 | 1500 | 60
1500mAh3-80S0C | Completed | No effect, local heating, internal discharge – 2 | 1500 | 80
1500mAh3-100S0C | Completed | No effect, local heating, internal discharge – 2 | 1500 | 100
OE-NMC10Ah-45SOC | Completed | Moderate effect, extended joule heating, local reactions (limited spread) – 4 | 10000 | 45
OE-NMC10Ah-20SOC | Completed | Moderate effect, extended joule heating, local reactions (no spread) – 3 | 10000 | 20
Soteria-SCC-5050mAhr-100SOC | Completed | No effect, instant local Joule heating, no internal discharge – 1 | 5050 | 100
Soteria-control-5100mAh-50SOC | Completed | Physical effect (pouch swelling), rupture of pouch, gas release – 6 | 5100 | 50
OE-NMC10Ah-20SOC-cell2 | Completed | Moderate effect, extended joule heating, local reactions (no spread) – 3 | 10000 | 20
OE-NMC10Ah-45SOC-cell2 | Completed | Moderate effect, extended joule heating, local reactions (limited spread) – 4 | 10000 | 45
OE-LFP10Ah-20SOC | Completed | No effect, local heating, internal discharge – 2 | 10000 | 20
Soteria-Control-5120mAh-50SOC | Completed | Moderate effect, extended joule heating, local reactions (limited spread) – 4 | 5120 | 50
Soteria-Control-5100mAh-55SOC | Completed | Physical effect (pouch swelling), rupture of pouch, gas release – 6 | 5100 | 55
Soteria-Control-5010mAh-20SOC | Completed | Moderate effect, extended joule heating, local reactions (limited spread) – 4 | 5010 | 20
Soteria-Control-5030mAh-10SOC | Completed | Moderate effect, extended joule heating, local reactions (no spread) – 3 | 5030 | 10
Soteria-SCC-4870mah-0SOC | Completed | No effect, instant local Joule heating, no internal discharge – 1 | 4870 | 0
Soteria-SCC-4630mAh-10SOC | Completed | No effect, instant local Joule heating, no internal discharge – 1 | 4630 | 10
Soteria-SCC-5080mAh-20SOC | Completed | No effect, instant local Joule heating, no internal discharge – 1 | 5080 | 20
Soteria-SCC-5170mAh-60SOC | Completed | No effect, instant local Joule heating, no internal discharge – 1 | 5170 | 60
ChevyVolt-0SOC-6mm-cell1 | Completed |  | 26000 | 0
ChevyVolt-20SOC-6mm-cell1 | Completed |  | 26000 | 20
ChevyVolt-20SOC-6mm-cell2 | Completed |  | 26000 | 20
ChevyVolt-20SOC-6mm-cell3 | Completed |  | 26000 | 20
ChevyVolt-20SOC-6mm-cell4 | Completed |  | 26000 | 20
ChevyVolt-40SOC-6mm-cell1 | Completed |  | 26000 | 40
ChevyVolt-40SOC-6mm-cell2 | Completed |  | 26000 | 40
ChevyVolt-40SOC-6mm-cell3 | Completed |  | 26000 | 40
ChevyVolt-40SOC-6mm-cell4 | Completed |  | 26000 | 40
ChevyVolt-60SOC-6mm-cell2 | Completed |  | 26000 | 60
ChevyVolt-60SOC-6mm-cell3 | Completed |  | 26000 | 60
ChevyVolt-60SOC-6mm-cell4 | Completed |  | 26000 | 60
2017ChevyVolt-60SOC-6mm-cell1 | Completed |  | 26000 | 60
ChevyVolt-80SOC-6mm-cell1 | Completed |  | 26000 | 80
ChevyVolt-80SOC-6mm-cell2 | Completed |  | 26000 | 80
ChevyVolt-80SOC-6mm-cell3 | Completed |  | 26000 | 80
ChevyVolt-80SOC-6mm-cell4 | Completed |  | 26000 | 80
ChevyVolt-100SOC-6mm-cell1 | Completed |  | 26000 | 100
ChevyVolt-100SOC-6mm-cell2 | Completed |  | 26000 | 100
ChevyVolt-100SOC-6mm-cell3 | Completed |  | 26000 | 100
ChevyVolt-100SOC-6mm-cell4 | Completed |  | 26000 | 100
NisanLeaf_40SOC-6mm-cell3 | Completed |  | 33000 | 40
NissanLeaf-20SOC-6mm-cell3 | Completed |  | 33000 | 20
NissanLeaf-20SOC-6mm-cell1 | Completed |  | 33000 | 20
Nissan_Leaf-60SOC-6mm-cell1 | Completed |  | 33000 | 60
Nissan_Leaf-60SOC-6mm-cell3 | Completed |  | 33000 | 60
NissanLeaf-60SOC-cell4 | Completed |  | 33000 | 60
Nissan_Leaf-60SOC-6mm-cell2 | Completed |  | 33000 | 60
NisanLeaf_40SOC-6mm-cell4 | Completed |  | 33000 | 40
NissanLeaf-20SOC-6mm-Cell4 | Completed |  | 33000 | 20

## Summary
FileName | Observed Score | Observed Score | Calculated Score | Capacity | SOC |  |  |  | max T | rate T | voltage Difference
Sorteria-100SOC-cell1 | No effect, instant local Joule heating, no internal discharge – 1 | 1 | 5 | 4960 | 100 | 20.32143 | 0.2215638 | 15.70667 | 27.13484 | 0.9329 | 0.019
Sorteria-100SOC-cell2 | No effect, instant local Joule heating, no internal discharge – 1 | 1 | 5 | 4960 | 100 | 20.18978 | 0.1810716 | 15.70667
Sorteria-Control-100SOC-cell1 | Physical effect, rupture of pouch, smoke, gas release, fire – 7 | 7 | 100 | 5190 | 100 | 31.17243 | 37.67658 | 49.305
Sorteria-Control-100SOC-cell2 | Physical effect, rupture of pouch, smoke, gas release, fire – 7 | 7 | 100 | 5190 | 100 | 31.17243 | 40.34768 | 49.305 | 150.2427 | 169.8849 | 4.168
LCO-LP-6400mAh-100SOC-cell1 | Physical effect, rupture of pouch, smoke, gas release, fire – 7 | 7 | 100 | 6400 | 100 | 31.17243 | 53.64881 | 101.3333 | 150.2427 | 225.8897 | 4.152
LCO-LP-6400mAh-100SOC-cell2 | Physical effect, rupture of pouch, smoke, gas release, fire – 7 | 7 | 100 | 6400 | 100 | 31.17243 | 29.89413 | 101.3333
LCO-LP-6400mAh-80SOC-Cell3 | Physical effect, rupture of pouch, smoke, gas release, fire – 7 | 7 | 100 | 6400 | 80 | 31.17243 | 29.53523 | 81.06667 | 150.2427 | 124.3588 | 4.001
LCO-LP6400mAh-80SOC-cell4 | Physical effect, rupture of pouch, smoke, gas release, fire – 7 | 7 | 97.48484 | 6400 | 80 | 31.17243 | 28.50574 | 48.64
Soetria-80SOC-cell3 | Physical effect, rupture of pouch, smoke, gas release, fire – 7 | 7 | 100 | 4960 | 80 | 31.17243 | 29.51283 | 62.82667 | 150.2427 | 124.2646 | 4.01
Sorteria-Control-60SOC-cell1 | Physical effect, rupture of pouch, smoke, gas release, fire – 7 | 7 | 100 | 5190 | 60 | 31.17243 | 30.71383 | 49.305 | 150.2427 | 129.3214 | 3.853
Soetria-Control-45SOC-cell1 | Physical effect (pouch swelling), rupture of pouch, gas release – 6 | 6 | 60.72621 | 5190 | 45 | 31.17243 | 18.19986 | 22.18725
Sorteria-control-40SOC-cell2 | Physical effect (pouch swelling), rupture of pouch, gas release – 6 | 6 | 57.92575 | 5190 | 40 | 31.17243 | 17.86465 | 19.722 | 150.2427 | 75.21958 | 3.603
Sorteria-control-20SOC-cell1 | Physical effect (pouch swelling), extended joule heating, local reactions – 5 | 5 | 40.27882 | 5190 | 20 | 30.89217 | 10.35898 | 9.861 | 144.912 | 43.61676 | 3.306
Soteria-control-30SOC-cell2 | Physical effect (pouch swelling), extended joule heating, local reactions – 5 | 5 | 55.52865 | 5190 | 30 | 30.2916 | 21.27889 | 14.7915
Soteria-control-30SOC-cell1 | Physical effect (pouch swelling), extended joule heating, local reactions – 5 | 5 | 59.88913 | 5190 | 30 | 30.95998 | 24.97099 | 14.7915
Soteria-control-10SOC-cell1 | Moderate effect, extended joule heating, local reactions (limited spread) – 4 | 4 | 46.35634 | 5190 | 10 | 30.34498 | 21.9142 | 4.9305 | 134.9143 | 92.2703 | 3.18
Soteria-Control-0SOC-cell1 | Moderate effect, extended joule heating, local reactions (no spread) – 3 | 3 | 27.09726 | 5190 | 0 | 29.6537 | 7.783844 | 0.49305 | 123.0342 | 32.77408 | 2.919
Soteria-SCC-90SOC-cell1 | No effect, instant local Joule heating, no internal discharge – 1 | 1 | 5 | 5180 | 90 | 20.97074 | 0.2881811 | 14.763
Soteria-SCC-80SOC-cell1 | No effect, instant local Joule heating, no internal discharge – 1 | 1 | 5 | 5180 | 80 | 20.83216 | 0.21012 | 13.12267 | 29.96731 | 0.8847156 | 0.035
Soteria-SCC-60SOC-cell1 | No effect, instant local Joule heating, no internal discharge – 1 | 1 | 5 | 5180 | 60 | 20.54087 | 0.2222558 | 9.842 | 28.32604 | 0.9358138 | 0.02
Soteria-SCC-20SOC-5180mAh | No effect, instant local Joule heating, no internal discharge – 1 | 1 | 5 | 5180 | 20 | 19.94894 | 0.1492547 | 3.280667 | 25.19937 | 0.6284409 | 0.008
OE-LCO-6470mAh-60SOC | Physical effect (pouch swelling), rupture of pouch, gas release – 6 | 6 | 89.10403 | 6470 | 60 | 31.17243 | 31.88593 | 36.879 | 150.2427 | 134.2566 | 3.874
OE-LCO-6490mAh-60SOC | Moderate effect, extended joule heating, local reactions (limited spread) – 4 | 4 | 43.11254 | 6490 | 60 | 24.12954 | 17.48534 | 12.331
OE-LCO-6270mAh-40SOC | Moderate effect, extended joule heating, local reactions (limited spread) – 4 | 4 | 35.08908 | 6270 | 40 | 24.82944 | 13.15097 | 7.942 | 60.47536 | 55.37252 | 0.079
OE-LCO-6500mAh-20SOC | Moderate effect, extended joule heating, local reactions (no spread) – 3 | 3 | 42.97081 | 6500 | 20 | 27.97416 | 13.47998 | 12.35
OE-LCO-6560mAh-0SOC | Moderate effect, extended joule heating, local reactions (no spread) – 3 | 3 | 34.30696 | 6560 | 0 | 30.2923 | 14.01707 | 0.8309333 | 133.9798 | 59.01924 | 3.398
OE-LCO-6550mAh-20SOC | Moderate effect, extended joule heating, local reactions (no spread) – 3 | 3 | 33.07564 | 6550 | 20 | 26.52717 | 13.23346 | 4.148333 | 78.7906 | 55.71985 | 0.223
OE-LCO-6500mAh-40SOC | Moderate effect, extended joule heating, local reactions (limited spread) – 4 | 4 | 42.1222 | 6500 | 40 | 24.81347 | 19.90873 | 8.233333
OE-LCO-6340mAh-0SOC | No effect, instant local Joule heating, no internal discharge – 1 | 1 | 27.44738 | 6340 | 0 | 28.55858 | 8.919075 | 0.8030667
OE-LCO-6400mAh-20SOC | Moderate effect, extended joule heating, local reactions (no spread) – 3 | 3 | 39.95402 | 6400 | 20 | 26.46626 | 12.16109 | 12.16
Soteria-SCC-5070-70SOC | No effect, instant local Joule heating, no internal discharge – 1 | 1 | 5 | 5070 | 70 | 20.24895 | 0.1830713 | 11.2385
OE-LFP10Ah-0SOC-cell9 | No effect, local heating, internal discharge – 2 | 2 | 13.7993 | 10000 | 0 | 23.82038 | 0.4955912 | 0.3166667 | 51.22772 | 2.0867 | 1.916
OE-LFP10Ah-0SOC-cell10 | No effect, local heating, internal discharge – 2 | 2 | 12.72691 | 10000 | 0 | 22.75619 | 0.4873856 | 0.3166667
OE-LFP10Ah-40SOC-cell7 | No effect, local heating, internal discharge – 2 | 2 | 27.1253 | 10000 | 40 | 24.52784 | 0.7641325 | 12.66667 | 57.59005 | 3.2174 | 0.053
OE-LFP10Ah-40SOC-cell8 | Moderate effect, extended joule heating, local reactions (no spread) – 3 | 3 | 31.15856 | 10000 | 40 | 27.99761 | 1.327625 | 12.66667
OE-LFP10Ah-70SOC-cell5 | No effect, local heating, internal discharge – 2 | 2 | 36.96619 | 10000 | 70 | 24.14398 | 1.48887 | 22.16667
OE-LFP10Ah-70SOC-cell6 | No effect, local heating, internal discharge – 2 | 2 | 34.30707 | 10000 | 70 | 22.57595 | 0.3977888 | 22.16667
OE-LFP10Ah-80SOC-cell3 | Moderate effect, extended joule heating, local reactions (no spread) – 3 | 3 | 39.22571 | 10000 | 80 | 24.08396 | 0.6417488 | 25.33333 | 53.53308 | 2.7021 | 0.059
OE-LFP10Ah-80SOC-cell4 | Moderate effect, extended joule heating, local reactions (no spread) – 3 | 3 | 38.55603 | 10000 | 80 | 23.54865 | 0.5073831 | 25.33333
OE-10Ahr-NMC-70SOC-cell7 | Physical effect, rupture of pouch, smoke, gas release, fire – 7 | 7 | 100 | 10000 | 70 | 31.17243 | 24.78294 | 66.5
OE-10Ahr-NMC-80SOC-cell8 | Physical effect, rupture of pouch, smoke, gas release, fire – 7 | 7 | 100 | 10000 | 80 | 31.17243 | 29.48052 | 126.6667 | 150.2427 | 124.1285 | 3.962
OE-10Ahr-NMC-80SOC-Cell9 | Physical effect, rupture of pouch, smoke, gas release, fire – 7 | 7 | 100 | 10000 | 80 | 31.17243 | 25.46501 | 126.6667
OE-10Ahr-NMC-100SOC-cell10 | Physical effect, rupture of pouch, smoke, gas release, fire – 7 | 7 | 100 | 10000 | 100 | 31.17243 | 49.24763 | 95 | 150.2427 | 207.3585 | 4.18
OE-10Ahr-NMC-100SOC-cell11 | Physical effect, rupture of pouch, smoke, gas release, fire – 7 | 7 | 100 | 10000 | 100 | 31.17243 | 39.67054 | 95
OE-LFP10Ah-100SOC-cell1 | Moderate effect, extended joule heating, local reactions (no spread) – 3 | 3 | 44.82155 | 10000 | 100 | 23.49356 | 0.4946531 | 31.66667 | 48.47368 | 2.08275 | 0.039
OE-LFP10Ah-100SOC-cell2 | No effect, local heating, internal discharge – 2 | 2 | 44.96487 | 10000 | 100 | 23.08945 | 1.042079 | 31.66667
OE-LFP10Ah-100SOC-cell12 | Moderate effect, extended joule heating, local reactions (no spread) – 3 | 3 | 45.17418 | 10000 | 100 | 23.82311 | 0.5177381 | 31.66667
Soteria-Control-50SOC | Moderate effect, extended joule heating, local reactions (limited spread) – 4 | 4 | 27.83844 | 4620 | 50 | 28.5445 | 2.812279 | 7.315
Soteria-SCC-4160mAh-100SOC-8mm | No effect, instant local Joule heating, no internal discharge – 1 | 1 | 5 | 4160 | 100 | 20.47732 | 0.153328 | 13.17333
OE-10Ahr-NMC-70SOC-cell6 | Physical effect, rupture of pouch, smoke, gas release, fire – 7 | 7 | 100 | 10000 | 70 | 31.17243 | 36.3349 | 66.5
OE-10AHr-NMC-40SOC-Cell4 | Moderate effect, extended joule heating, local reactions (no spread) – 3 | 3 | 50.83072 | 10000 | 40 | 25.25854 | 23.73884 | 12.66667
OE-10Ahr-NMC-40SOC-cell1 | Moderate effect, extended joule heating, local reactions (limited spread) – 4 | 4 | 54.99418 | 10000 | 40 | 26.31707 | 26.84379 | 12.66667 | 76.32388 | 113.0265 | 0.142
OE-10Ahr-NMC-0SOC-cell1 | Moderate effect, extended joule heating, local reactions (limited spread) – 4 | 4 | 37.09291 | 10000 | 0 | 28.13879 | 18.52078 | 1.266667 | 99.75447 | 77.98224 | 3.09
OE-10Ahr-NMC-0SOC-cell2 | Moderate effect, extended joule heating, local reactions (no spread) – 3 | 3 | 28.54879 | 10000 | 0 | 27.60315 | 10.51231 | 1.266667
OE-LFP10Ah-80SOC-Cell15 | No effect, local heating, internal discharge – 2 | 2 | 40.17749 | 10000 | 80 | 24.09779 | 1.579702 | 25.33333
LFP10Ah-60SOC-Cell17 | Moderate effect, extended joule heating, local reactions (no spread) – 3 | 3 | 33.17795 | 10000 | 60 | 24.10084 | 0.9104444 | 19 | 53.6833 | 3.83345 | 0.063
Soteria-SCC-4720mAh-40SOC | No effect, instant local Joule heating, no internal discharge – 1 | 1 | 5 | 4720 | 40 | 20.36559 | 0.20717 | 5.978667 | 27.37152 | 0.8722946 | 0.011
Soteria-SCC-4700mAh-100SOC-12mm | No effect, instant local Joule heating, no internal discharge – 1 | 1 | 5 | 4700 | 100 | 20.26366 | 0.2028303 | 14.88333
OE-LFP-cell14-60SOC-10Ah | No effect, local heating, internal discharge – 2 | 2 | 36.41975 | 10000 | 60 | 24.3737 | 3.879384 | 19
OE-LFP10Ah-80SOC-cell13 | Moderate effect, extended joule heating, local reactions (no spread) – 3 | 3 | 41.70632 | 10000 | 80 | 25.58638 | 1.619935 | 25.33333
OE-LFP10Ah-60SOC | No effect, local heating, internal discharge – 2 | 2 | 36.3605 | 10000 | 60 | 26.77751 | 1.416319 | 19
500mAh1-20S0C | No effect, local heating, internal discharge – 2 | 2 | 14.42746 | 500 | 20 | 23.52685 | 0.4672812 | 1.266667 | 48.749 | 1.9675 | 3.74572754
500mAh1-40S0C | No effect, local heating, internal discharge – 2 | 2 | 17.62394 | 500 | 40 | 25.09566 | 0.8282812 | 2.533333 | 63.111 | 3.4875 | 3.77532959
500mAh1-60S0C | No effect, local heating, internal discharge – 2 | 2 | 22.04272 | 500 | 60 | 27.64571 | 1.430344 | 3.8 | 92.944 | 6.0225 | 3.8684082
500mAh1-80S0C | No effect, local heating, internal discharge – 2 | 2 | 24.19976 | 500 | 80 | 27.82517 | 0.8745937 | 6.333333 | 95.381 | 3.6825 | 3.99505615
500mAh1-100S0C | No effect, local heating, internal discharge – 2 | 2 | 24.26611 | 500 | 100 | 26.4394 | 0.743375 | 7.916667 | 77.753 | 3.13 | 4.12963868
500mAh2-20S0C | No effect, local heating, internal discharge – 2 | 2 | 16.16522 | 500 | 20 | 25.00691 | 0.7249688 | 1.266667
500mAh2-40S0C | No effect, local heating, internal discharge – 2 | 2 | 20.67538 | 500 | 40 | 27.45023 | 0.8918125 | 3.166667
500mAh2-60S0C | No effect, local heating, internal discharge – 2 | 2 | 20.84215 | 500 | 60 | 26.88689 | 0.9885937 | 3.8
500mAh2-80S0C | No effect, local heating, internal discharge – 2 | 2 | 22.64323 | 500 | 80 | 26.2247 | 0.9185313 | 6.333333
500mAh2-100S0C | No effect, local heating, internal discharge – 2 | 2 | 24.78346 | 500 | 100 | 26.98169 | 0.7184375 | 7.916667
500mAh3-20S0C | No effect, local heating, internal discharge – 2 | 2 | 17.81458 | 500 | 20 | 26.62006 | 0.7611875 | 1.266667
500mAh3-40S0C | No effect, local heating, internal discharge – 2 | 2 | 19.20011 | 500 | 40 | 26.46639 | 1.033719 | 2.533333
500mAh3-60S0C | No effect, local heating, internal discharge – 2 | 2 | 21.43055 | 500 | 60 | 26.95397 | 0.5599063 | 4.75
500mAh3-80S0C | No effect, local heating, internal discharge – 2 | 2 | 23.00677 | 500 | 80 | 26.87265 | 0.634125 | 6.333333
500mAh3-100S0C | No effect, local heating, internal discharge – 2 | 2 | 25.4497 | 500 | 100 | 27.34334 | 1.023031 | 7.916667
2000mAh1-20S0C | No effect, local heating, internal discharge – 2 | 2 | 22.84665 | 2000 | 20 | 27.66094 | 0.9523751 | 5.066667 | 93.149 | 4.01 | 3.73382569
2000mAh1-40S0C | No effect, local heating, internal discharge – 2 | 2 | 27.08201 | 2000 | 40 | 27.15738 | 0.624625 | 10.13333 | 86.549 | 2.63 | 3.73352051
2000mAh1-60S0C | Moderate effect, extended joule heating, local reactions (no spread) – 3 | 3 | 26.55743 | 2000 | 60 | 25.54605 | 0.4447187 | 11.4 | 67.765 | 1.8725 | 3.67095947
2000mAh1-80S0C | Moderate effect, extended joule heating, local reactions (no spread) – 3 | 3 | 36.25867 | 2000 | 80 | 26.18112 | 0.6442188 | 20.26667 | 74.759 | 2.7125 | 3.83575439
2000mAh1-100S0C | Moderate effect, extended joule heating, local reactions (no spread) – 3 | 3 | 35.72704 | 2000 | 100 | 26.931 | 0.629375 | 19 | 83.699 | 2.65 | 4.07958985
2000mAh2-20S0C | No effect, local heating, internal discharge – 2 | 2 | 20.16485 | 2000 | 20 | 26.75168 | 0.4465 | 3.8
2000mAh2-40S0C | No effect, local heating, internal discharge – 2 | 2 | 27.12625 | 2000 | 40 | 27.23665 | 0.5895938 | 10.13333
2000mAh2-60S0C | Moderate effect, extended joule heating, local reactions (no spread) – 3 | 3 | 30.17929 | 2000 | 60 | 25.44212 | 0.3705 | 15.2
2000mAh2-80S0C | Moderate effect, extended joule heating, local reactions (no spread) – 3 | 3 | 34.47705 | 2000 | 80 | 24.72903 | 0.3146875 | 20.26667
2000mAh2-100S0C | Moderate effect, extended joule heating, local reactions (no spread) – 3 | 3 | 40.84144 | 2000 | 100 | 25.98222 | 0.3592188 | 25.33333
OE-NMC10Ah-60SOC | Physical effect, rupture of pouch, smoke, gas release, fire – 7 | 7 | 100 | 10000 | 60 | 31.17243 | 22.72296 | 57 | 150.2427 | 95.67564 | 3.757
OE-NMC10Ah-50SOC | Physical effect, rupture of pouch, smoke, gas release, fire – 7 | 7 | 100 | 10000 | 50 | 31.17243 | 25.97157 | 63.33333
1500mAh1-20S0C | No effect, local heating, internal discharge – 2 | 2 | 20.73512 | 1500 | 20 | 26.95205 | 0.81640625 | 3.8 | 83.961 | 3.4375 | 3.73504639
1500mAh1-40S0C | No effect, local heating, internal discharge – 2 | 2 | 25.1608 | 1500 | 40 | 27.58842 | 0.8057187 | 7.6 | 92.176 | 3.3925 | 3.76068116
1500mAh1-60S0C | No effect, local heating, internal discharge – 2 | 2 | 28.98575 | 1500 | 60 | 27.66443 | 0.7546563 | 11.4 | 93.196 | 3.1775 | 3.81561279
1500mAh1-80S0C | No effect, local heating, internal discharge – 2 | 2 | 32.78003 | 1500 | 80 | 27.6593 | 0.7540625 | 15.2 | 93.127 | 3.175 | 3.93463135
1500mAh1-100S0C | No effect, local heating, internal discharge – 2 | 2 | 36.70484 | 1500 | 100 | 27.63923 | 0.8989375 | 19 | 92.857 | 3.785 | 4.0890503
1500mAh2-20S0C | No effect, local heating, internal discharge – 2 | 2 | 19.51005 | 1500 | 20 | 25.95854 | 0.5848438 | 3.8
1500mAh2-40S0C | No effect, local heating, internal discharge – 2 | 2 | 24.21459 | 1500 | 40 | 26.71583 | 0.7320937 | 7.6
1500mAh2-60S0C | No effect, local heating, internal discharge – 2 | 2 | 29.53356 | 1500 | 60 | 28.11249 | 0.8544063 | 11.4
1500mAh2-80S0C | No effect, local heating, internal discharge – 2 | 2 | 33.24412 | 1500 | 80 | 27.97615 | 0.9013125 | 15.2
1500mAh2-100S0C | No effect, local heating, internal discharge – 2 | 2 | 36.41682 | 1500 | 100 | 27.65046 | 0.5996875 | 19
1500mAh3-20S0C | No effect, local heating, internal discharge – 2 | 2 | 20.36047 | 1500 | 20 | 26.74068 | 0.653125 | 3.8
1500mAh3-40S0C | No effect, local heating, internal discharge – 2 | 2 | 25.85119 | 1500 | 40 | 27.82459 | 1.259937 | 7.6
1500mAh3-60S0C | No effect, local heating, internal discharge – 2 | 2 | 29.54771 | 1500 | 60 | 28.09458 | 0.8864688 | 11.4
1500mAh3-80S0C | No effect, local heating, internal discharge – 2 | 2 | 33.05858 | 1500 | 80 | 27.85531 | 0.8365938 | 15.2
1500mAh3-100S0C | No effect, local heating, internal discharge – 2 | 2 | 36.99202 | 1500 | 100 | 28.30463 | 0.5207188 | 19
OE-NMC10Ah-45SOC | Moderate effect, extended joule heating, local reactions (limited spread) – 4 | 4 | 38.81641 | 10000 | 45 | 23.22261 | 12.17714 | 14.25
OE-NMC10Ah-20SOC | Moderate effect, extended joule heating, local reactions (no spread) – 3 | 3 | 25.3343 | 10000 | 20 | 23.33409 | 6.500205 | 6.333333 | 47.17092 | 27.36928 | 0.125
Soteria-SCC-5050mAhr-100SOC | No effect, instant local Joule heating, no internal discharge – 1 | 1 | 5 | 5050 | 100 | 20.65916 | 0.2265631 | 15.99167
Soteria-control-5100mAh-50SOC | Physical effect (pouch swelling), rupture of pouch, gas release – 6 | 6 | 77.86941 | 5100 | 50 | 31.17243 | 17.15531 | 40.375
OE-NMC10Ah-20SOC-cell2 | Moderate effect, extended joule heating, local reactions (no spread) – 3 | 3 | 30.11949 | 10000 | 20 | 24.75596 | 9.863525 | 6.333333
OE-NMC10Ah-45SOC-cell2 | Moderate effect, extended joule heating, local reactions (limited spread) – 4 | 4 | 40.95868 | 10000 | 45 | 24.81439 | 12.72762 | 14.25
OE-LFP10Ah-20SOC | No effect, local heating, internal discharge – 2 | 2 | 19.95171 | 10000 | 20 | 23.60422 | 0.8474871 | 6.333333
Soteria-Control-5120mAh-50SOC | Moderate effect, extended joule heating, local reactions (limited spread) – 4 | 4 | 55.64345 | 5120 | 50 | 31.17243 | 10.98435 | 24.32
Soteria-Control-5100mAh-55SOC | Physical effect (pouch swelling), rupture of pouch, gas release – 6 | 6 | 79.5859 | 5100 | 55 | 31.17243 | 14.8343 | 44.4125
Soteria-Control-5010mAh-20SOC | Moderate effect, extended joule heating, local reactions (limited spread) – 4 | 4 | 43.48745 | 5010 | 20 | 31.17243 | 19.97535 | 3.173
Soteria-Control-5030mAh-10SOC | Moderate effect, extended joule heating, local reactions (no spread) – 3 | 3 | 28.8759 | 5030 | 10 | 30.43789 | 7.684845 | 1.5865
Soteria-SCC-4870mah-0SOC | No effect, instant local Joule heating, no internal discharge – 1 | 1 | 5 | 4870 | 0 | 19.91627 | 0.2141281 | 0.1542167
Soteria-SCC-4630mAh-10SOC | No effect, instant local Joule heating, no internal discharge – 1 | 1 | 5 | 4630 | 10 | 20.01442 | 0.2070173 | 1.466167
Soteria-SCC-5080mAh-20SOC | No effect, instant local Joule heating, no internal discharge – 1 | 1 | 5 | 5080 | 20 | 20.29962 | 0.1882306 | 3.217333
Soteria-SCC-5170mAh-60SOC | No effect, instant local Joule heating, no internal discharge – 1 | 1 | 5 | 5170 | 60 | 20.05697 | 0.2020303 | 9.823
ChevyVolt-0SOC-6mm-cell1 |  |  | 19.27564 | 26000 | 0 | 25.05309 | 2.585892 | 2.47
ChevyVolt-20SOC-6mm-cell1 |  |  | 34.9108 | 26000 | 20 | 26.02794 | 3.249523 | 16.46667
ChevyVolt-20SOC-6mm-cell2 |  |  | 66.38277 | 26000 | 20 | 26.05891 | 1.75719 | 49.4
ChevyVolt-20SOC-6mm-cell3 |  |  | 33.94994 | 26000 | 20 | 26.07012 | 2.246484 | 16.46667
ChevyVolt-20SOC-6mm-cell4 |  |  | 32.81507 | 26000 | 20 | 24.53486 | 2.646876 | 16.46667
ChevyVolt-40SOC-6mm-cell1 |  |  | 49.68921 | 26000 | 40 | 25.77755 | 1.811661 | 32.93333
ChevyVolt-40SOC-6mm-cell2 |  |  | 52.18629 | 26000 | 40 | 26.3154 | 3.770897 | 32.93333
ChevyVolt-40SOC-6mm-cell3 |  |  | 53.07794 | 26000 | 40 | 26.35177 | 4.626169 | 32.93333
ChevyVolt-40SOC-6mm-cell4 |  |  | 51.32425 | 26000 | 40 | 26.42386 | 2.800383 | 32.93333
ChevyVolt-60SOC-6mm-cell2 |  |  | 64.4822 | 26000 | 60 | 23.85187 | 2.063663 | 49.4
ChevyVolt-60SOC-6mm-cell3 |  |  | 67.3174 | 26000 | 60 | 25.87237 | 2.878363 | 49.4
ChevyVolt-60SOC-6mm-cell4 |  |  | 69.48628 | 26000 | 60 | 25.75109 | 5.168523 | 49.4
ChevyVolt-60SOC-6mm-cell1 |  |  | 70.56202 | 26000 | 60 | 26.75184 | 5.24351 | 49.4
ChevyVolt-80SOC-6mm-cell1 |  |  | 87.89032 | 26000 | 80 | 27.18306 | 5.673933 | 65.86667
ChevyVolt-80SOC-6mm-cell2 |  |  | 82.09514 | 26000 | 80 | 25.55721 | 1.504595 | 65.86667
ChevyVolt-80SOC-6mm-cell3 |  |  | 86.32287 | 26000 | 80 | 26.57997 | 4.709568 | 65.86667
ChevyVolt-80SOC-6mm-cell4 |  |  | 83.75291 | 26000 | 80 | 26.54332 | 2.176258 | 65.86667
ChevyVolt-100SOC-6mm-cell1 |  |  | 98.53288 | 26000 | 100 | 24.90658 | 2.1263 | 82.33333
ChevyVolt-100SOC-6mm-cell2 |  |  | 99.30338 | 26000 | 100 | 26.35059 | 1.452792 | 82.33333
ChevyVolt-100SOC-6mm-cell3 |  |  | 99.92087 | 26000 | 100 | 26.31452 | 2.106343 | 82.33333
ChevyVolt-100SOC-6mm-cell4 |  |  | 100 | 26000 | 100 | 28.03501 | 5.375176 | 82.33333
NisanLeaf_40SOC-6mm-cell3 |  |  | 60.13931 | 33000 | 40 | 25.37638 | 3.796262 | 41.8
NissanLeaf-20SOC-6mm-cell3 |  |  | 84.77059 | 33000 | 20 | 27.64361 | 5.260314 | 62.7
NissanLeaf-20SOC-6mm-cell1 |  |  | 34.94644 | 33000 | 20 | 24.48551 | 0.3942628 | 20.9
Nissan_Leaf-60SOC-6mm-cell1 |  |  | 80.83551 | 33000 | 60 | 24.53815 | 4.430695 | 62.7
Nissan_Leaf-60SOC-6mm-cell3 |  |  | 81.60825 | 33000 | 60 | 25.69946 | 4.042126 | 62.7
NissanLeaf-60SOC-cell4 |  |  | 100 | 33000 | 60 | 25.69946 | 4.042126 | 62.7
Nissan_Leaf-60SOC-6mm-cell2 |  |  | 78.86086 | 33000 | 60 | 26.56933 | 0.4248673 | 62.7
NisanLeaf_40SOC-6mm-cell4 |  |  | 62.82736 | 33000 | 40 | 28.00643 | 3.854262 | 41.8
NissanLeaf-20SOC-6mm-Cell4 |  |  | 37.41454 | 33000 | 20 | 26.89817 | 0.4496989 | 20.9
Physical effect, rupture of pouch, smoke, gas release, fire – 7
Physical effect (pouch swelling), rupture of pouch, gas release – 6
Physical effect (pouch swelling), extended joule heating, local reactions – 5
Moderate effect, extended joule heating, local reactions (limited spread) – 4
Moderate effect, extended joule heating, local reactions (no spread) – 3
No effect, local heating, internal discharge – 2
No effect, instant local Joule heating, no internal discharge – 1